## Sheet1
MixID | type | vf | SF | DPE | PPE | Fresh_density | Cstrength | density | WA | USPV | WP | Fstrength
M0 | 0 | 0 | 0 | 0 | 0 | 2420.73 | 64.5 | 2514 | 1.68 | 5.03 | 4.7 | 5.2
M1 | 0 | 0.2 | 15.7 | 0 | 0 | 2436.43 | 64.1 | 2519.3 | 1.55 | 5.1 | 3.3 | 6.7
M2 | 0 | 0.6 | 47.1 | 0 | 0 | 2467.83 | 63.8 | 2528.4 | 1.49 | 4.92 | 4.3 | 8.7
M3 | 0 | 1 | 78.5 | 0 | 0 | 2499.23 | 63.2 | 2588.4 | 1.75 | 4.82 | 5.8 | 12.9
M4 | 0 | 0.2 | 0 | 1.84 | 0 | 2422.57 | 58.1 | 2534.5 | 1.67 | 5.06 | 5.3 | 8.3
M5 | 0 | 0.6 | 0 | 5.52 | 0 | 2426.25 | 55 | 2513.5 | 1.71 | 4.97 | 9.2 | 9.2
M6 | 0 | 1 | 0 | 9.2 | 0 | 2429.93 | 69.2 | 2496.3 | 1.78 | 4.95 | 11.3 | 9
M7 | 0 | 0.2 | 0 | 0 | 1.82 | 2422.55 | 70.1 | 2495.6 | 1.91 | 4.88 | 4.2 | 9
M8 | 0 | 0.6 | 0 | 0 | 5.46 | 2426.19 | 66.6 | 2476.6 | 1.86 | 4.7 | 4.9 | 8.4
M9 | 0 | 1 | 0 | 0 | 9.1 | 2429 | 55.6 | 2492.7 | 2.14 | 4.79 | 5.4 | 9
M0 | 1 | 0 | 0 | 0 | 0 | 2420.73 | 73.3 | 2438.6 | 1.35 | 4.62 | 0 | 8.7
M1 | 1 | 0.2 | 15.7 | 0 | 0 | 2436.43 | 73.8 | 2425.3 | 1.49 | 4.7 | 0 | 9.7
M2 | 1 | 0.6 | 47.1 | 0 | 0 | 2467.83 | 73.9 | 2429.5 | 1.7 | 4.73 | 0 | 9.4
M3 | 1 | 1 | 78.5 | 0 | 0 | 2499.23 | 59.9 | 2531.4 | 1.59 | 4.21 | 0 | 11.7
M4 | 1 | 0.2 | 0 | 1.84 | 0 | 2422.57 | 70.3 | 2472.3 | 1.73 | 4.67 | 0 | 8.7
M5 | 1 | 0.6 | 0 | 5.52 | 0 | 2426.25 | 65.3 | 2408 | 1.87 | 4.53 | 0 | 9.2
M6 | 1 | 1 | 0 | 9.2 | 0 | 2429.93 | 70.4 | 2451.9 | 1.58 | 4.67 | 0 | 9
M7 | 1 | 0.2 | 0 | 0 | 1.82 | 2422.55 | 68 | 2422.9 | 1.72 | 4.64 | 0 | 8.9
M8 | 1 | 0.6 | 0 | 0 | 5.46 | 2426.19 | 70.5 | 2387.2 | 1.58 | 4.48 | 0 | 8.3
M9 | 1 | 1 | 0 | 0 | 9.1 | 2429 | 72.1 | 2429.8 | 1.62 | 4.52 | 0 | 8.3
M0 | 2 | 0 | 0 | 0 | 0 | 2420.73 | 60.5 | 2514 | 1.23 | 4.78 | 0 | 7.5
M1 | 2 | 0.2 | 15.7 | 0 | 0 | 2436.43 | 63.4 | 2519.3 | 1.46 | 4.81 | 0 | 8.9
M2 | 2 | 0.6 | 47.1 | 0 | 0 | 2467.83 | 74.3 | 2528.4 | 1.48 | 4.67 | 0 | 9.3
M3 | 2 | 1 | 78.5 | 0 | 0 | 2499.23 | 69.6 | 2588.4 | 1.22 | 4.3 | 0 | 12.2
M4 | 2 | 0.2 | 0 | 1.84 | 0 | 2422.57 | 71.5 | 2534.5 | 1.27 | 4.85 | 0 | 7.9
M5 | 2 | 0.6 | 0 | 5.52 | 0 | 2426.25 | 67 | 2513.5 | 1.52 | 4.63 | 0 | 9.4
M6 | 2 | 1 | 0 | 9.2 | 0 | 2429.93 | 75.6 | 2496.3 | 1.17 | 4.85 | 0 | 7.1
M7 | 2 | 0.2 | 0 | 0 | 1.82 | 2422.55 | 68.5 | 2495.6 | 1.01 | 4.66 | 0 | 9.7
M8 | 2 | 0.6 | 0 | 0 | 5.46 | 2426.19 | 67.8 | 2476.6 | 0.9 | 4.69 | 0 | 9
M9 | 2 | 1 | 0 | 0 | 9.1 | 2429 | 71.4 | 2492.7 | 1.09 | 4.76 | 0 | 8.9